## Sheet1
b | d | a/d | f'_c | rho_f | E_f | V_c (ACI) in kN
200 | 325 | 3.2 | 44.6 | 0.7 | 137 | 157.5312
200 | 325 | 3.2 | 45 | 0.7 | 137 | 158.1569
200 | 325 | 3.2 | 46.9 | 0.9 | 58 | 148.0099
250 | 265 | 3.1 | 34.1 | 1.9 | 56 | 143.8784
250 | 265 | 3.1 | 22.9 | 1.9 | 56 | 119.9828
300 | 150 | 4 | 22.7 | 1.3 | 29 | 71.72755
300 | 150 | 4 | 27.8 | 1.8 | 29 | 82.13615
150 | 250 | 3 | 34.3 | 1.51 | 105 | 84.35938
150 | 250 | 3 | 34.3 | 3.02 | 105 | 87.51099
150 | 250 | 3 | 34.3 | 2.27 | 105 | 86.41923
200 | 260 | 2.7 | 34.7 | 1.3 | 130 | 118.1238
150 | 210 | 3.65 | 27.965 | 1.31 | 45 | 58.6133
150 | 210 | 3.65 | 32.385 | 1.31 | 45 | 62.45185
254 | 222 | 3.2 | 39 | 1.55 | 34 | 119.0261
305 | 192 | 4.1 | 38 | 0.36 | 41.4 | 93.17489
305 | 157.5 | 4.5 | 28.6 | 0.73 | 40 | 80.39414
229 | 225 | 4.06 | 36.3 | 1.11 | 40.3 | 102.767
229 | 225 | 4.06 | 36.3 | 1.11 | 40.3 | 102.767
229 | 225 | 4.06 | 36.3 | 1.11 | 40.3 | 102.767
178 | 225 | 4.06 | 36.3 | 1.42 | 40.3 | 83.03406
178 | 225 | 4.06 | 36.3 | 1.42 | 40.3 | 83.03406
178 | 225 | 4.06 | 36.3 | 1.42 | 40.3 | 83.03406
229 | 225 | 4.06 | 36.3 | 1.66 | 40.3 | 109.1747
229 | 225 | 4.06 | 36.3 | 1.66 | 40.3 | 109.1747
229 | 225 | 4.06 | 36.3 | 1.66 | 40.3 | 109.1747
279 | 225 | 4.06 | 36.3 | 1.81 | 40.3 | 134.5049
279 | 225 | 4.06 | 36.3 | 1.81 | 40.3 | 134.5049
279 | 225 | 4.06 | 36.3 | 1.81 | 40.3 | 134.5049
254 | 224 | 4.08 | 36.3 | 2.05 | 40.3 | 123.7494
254 | 224 | 4.08 | 36.3 | 2.05 | 40.3 | 123.7494
254 | 224 | 4.08 | 36.3 | 2.05 | 40.3 | 123.7494
229 | 224 | 4.08 | 36.3 | 2.27 | 40.3 | 112.8444
229 | 224 | 4.08 | 36.3 | 2.27 | 40.3 | 112.8444
229 | 224 | 4.08 | 36.3 | 2.27 | 40.3 | 112.8444
178 | 279 | 2.7 | 24.1 | 2.3 | 40 | 90.90884
178 | 287 | 2.6 | 24.1 | 0.77 | 40 | 80.59229
178 | 287 | 2.6 | 24.1 | 1.34 | 40 | 88.00093
457 | 360 | 3.4 | 39.7 | 0.96 | 40.5 | 332.0949
457 | 360 | 3.4 | 39.9 | 0.96 | 37.6 | 328.1179
457 | 360 | 3.4 | 40.3 | 0.96 | 47.1 | 343.3048
457 | 360 | 3.4 | 42.3 | 1.92 | 40.5 | 379.928
457 | 360 | 3.4 | 42.5 | 1.92 | 37.6 | 377.059
160 | 346 | 2.8 | 37.3 | 0.72 | 42 | 103.7337
160 | 346 | 2.8 | 37.3 | 0.72 | 42 | 103.7337
160 | 346 | 3.3 | 43.2 | 1.1 | 42 | 119.3311
160 | 346 | 3.3 | 43.2 | 1.1 | 42 | 119.3311
160 | 325 | 3.5 | 34.1 | 1.54 | 42 | 106.7554
160 | 325 | 3.5 | 34.1 | 1.54 | 42 | 106.7554
130 | 310 | 3.1 | 37.3 | 0.72 | 120 | 89.16934
130 | 310 | 3.1 | 37.3 | 0.72 | 120 | 89.16934
130 | 310 | 3.7 | 43.2 | 1.1 | 120 | 99.3867
130 | 310 | 3.7 | 43.2 | 1.1 | 120 | 99.3867
130 | 310 | 3.7 | 34.1 | 1.54 | 120 | 91.32123
130 | 310 | 3.7 | 34.1 | 1.54 | 120 | 91.32123
203 | 225 | 4.06 | 79.6 | 1.25 | 40.3 | 128.3658
203 | 225 | 4.06 | 79.6 | 1.25 | 40.3 | 128.3658
203 | 225 | 4.06 | 79.6 | 1.25 | 40.3 | 128.3658
152 | 225 | 4.06 | 79.6 | 1.66 | 40.3 | 101.1777
152 | 225 | 4.06 | 79.6 | 1.66 | 40.3 | 101.1777
152 | 225 | 4.06 | 79.6 | 1.66 | 40.3 | 101.1777
165 | 224 | 4.06 | 79.6 | 2.1 | 40.3 | 113.4502
165 | 224 | 4.08 | 79.6 | 2.1 | 40.3 | 113.4502
165 | 224 | 4.08 | 79.6 | 2.1 | 40.3 | 113.4502
203 | 224 | 4.08 | 79.6 | 2.56 | 40.3 | 143.4365
203 | 224 | 4.08 | 79.6 | 2.56 | 40.3 | 143.4365
203 | 224 | 4.08 | 79.6 | 2.56 | 40.3 | 143.4365
200 | 225 | 2.67 | 40.5 | 0.25 | 145 | 90.36402
200 | 225 | 2.67 | 49 | 0.5 | 145 | 109.7396
200 | 225 | 2.67 | 40.5 | 0.63 | 145 | 103.9218
200 | 225 | 2.67 | 40.5 | 0.88 | 145 | 107.4383
200 | 225 | 3.56 | 40.5 | 0.5 | 145 | 101.055
200 | 225 | 4.2 | 40.5 | 0.5 | 145 | 101.055
150 | 171 | 3.9 | 28.9 | 0.45 | 38 | 38.24283
150 | 218 | 3.1 | 28.9 | 0.71 | 32 | 52.13249
150 | 268 | 2.5 | 28.9 | 0.86 | 32 | 66.76007
150 | 168 | 4 | 50.15 | 1.39 | 32 | 57.35996
150 | 218 | 3.1 | 50.15 | 1.06 | 32 | 70.55823
150 | 268 | 2.5 | 50.15 | 1.15 | 32 | 88.21162
150 | 223 | 3.3 | 50.4 | 1.28 | 45 | 79.76797
114 | 294 | 3.11 | 59.7 | 0.59 | 40.8 | 71.44891
114 | 294 | 3.11 | 32.1 | 0.59 | 40.8 | 56.38026
114 | 294 | 3.11 | 32.1 | 0.59 | 40.8 | 56.38026
229 | 147 | 3.11 | 59.7 | 0.59 | 40.8 | 71.76228
229 | 147 | 3.11 | 32.1 | 0.59 | 40.8 | 56.62754
229 | 147 | 3.11 | 32.1 | 0.59 | 40.8 | 56.62754
250 | 305 | 2.5 | 39.8 | 0.86 | 46.5 | 154.8766
250 | 305 | 3.5 | 39.8 | 0.86 | 46.5 | 154.8766
250 | 310 | 2.5 | 34.5 | 0.42 | 145.2 | 158.6397
250 | 310 | 3.5 | 34.5 | 0.42 | 145.2 | 158.6397
250 | 440 | 2.5 | 44.7 | 0.9 | 46.7 | 236.4224
300 | 584 | 2.5 | 37.1 | 0.91 | 46.2 | 348.8655
250 | 442 | 2.5 | 74.2 | 1.25 | 48.2 | 311.8941
300 | 578 | 2.5 | 74.2 | 1.37 | 48.2 | 497.1112
250 | 460 | 2.5 | 42.4 | 0.45 | 144.4 | 259.5198
300 | 594 | 2.5 | 37 | 0.43 | 146.5 | 377.6214
250 | 296 | 2.5 | 39.8 | 1.43 | 46.3 | 162.9363
250 | 296 | 2.5 | 42.4 | 1.43 | 46.3 | 167.4371
250 | 455 | 2.5 | 37.1 | 0.35 | 46.5 | 183.7243
250 | 434 | 2.5 | 37.1 | 1.47 | 46.3 | 232.6118
250 | 310 | 2.5 | 42.4 | 0.18 | 144.4 | 147.7464
250 | 310 | 2.5 | 34.5 | 0.67 | 143.3 | 167.4992
250 | 460 | 2.5 | 42.4 | 0.22 | 145.5 | 229.4048
250 | 439 | 2.5 | 42.4 | 0.65 | 144.6 | 259.4921
250 | 291 | 2.5 | 65.3 | 0.89 | 46.2 | 181.3827
250 | 291 | 2.5 | 88.3 | 0.89 | 46.2 | 204.2931
250 | 310 | 2.5 | 65.3 | 0.42 | 145.6 | 207.9833
250 | 310 | 2.5 | 88.3 | 0.42 | 145.6 | 235.5951
450 | 438 | 3.48 | 35 | 0.55 | 37 | 329.6699
450 | 194 | 3.93 | 35 | 0.66 | 37 | 152.3601
450 | 405 | 3.77 | 35 | 2.36 | 37 | 392.4721
450 | 188 | 4.05 | 35 | 2.54 | 37 | 183.6224
250 | 291 | 2.5 | 65.3 | 0.87 | 46.3 | 180.6183
250 | 442 | 2.5 | 74.2 | 1.25 | 48.2 | 311.8941
300 | 578 | 2.5 | 74.2 | 1.37 | 48.2 | 497.1112
250 | 310 | 2.5 | 65.3 | 0.42 | 136 | 205.587
250 | 449 | 2.5 | 74.2 | 0.69 | 144 | 341.7494
300 | 594 | 2.5 | 74.2 | 0.65 | 144 | 538.2783
200 | 215.5 | 2 | 30 | 0.33 | 146.2 | 80.32375
150 | 215.5 | 2 | 30 | 0.44 | 146.2 | 62.72292
150 | 215.5 | 2 | 30 | 0.44 | 146.2 | 62.72292
150 | 213.5 | 2 | 30 | 0.79 | 147.9 | 66.15762
200 | 215.5 | 2.5 | 30 | 0.33 | 146.2 | 80.32375
150 | 215.5 | 2.5 | 30 | 0.44 | 146.2 | 62.72292
150 | 215.5 | 2.5 | 30 | 0.44 | 146.2 | 62.72292
150 | 213.5 | 2.5 | 30 | 0.79 | 147.9 | 66.15762
150 | 213.5 | 2.5 | 30 | 0.79 | 147.9 | 66.15762
200 | 215.5 | 3.5 | 30 | 0.33 | 146.2 | 80.32375
200 | 215.5 | 3.5 | 30 | 0.33 | 146.2 | 80.32375
150 | 215.5 | 3.5 | 30 | 0.44 | 146.2 | 62.72292
150 | 215.5 | 3.5 | 30 | 0.44 | 146.2 | 62.72292
150 | 213.5 | 3.5 | 30 | 0.79 | 147.9 | 66.15762
150 | 213.5 | 3.5 | 30 | 0.79 | 147.9 | 66.15762
200 | 215.5 | 4.5 | 30 | 0.33 | 146.2 | 80.32375
200 | 215.5 | 4.5 | 30 | 0.33 | 146.2 | 80.32375
150 | 215.5 | 4.5 | 30 | 0.44 | 146.2 | 62.72292
150 | 215.5 | 4.5 | 30 | 0.44 | 146.2 | 62.72292
150 | 213.5 | 4.5 | 30 | 0.79 | 147.9 | 66.15762
150 | 213.5 | 4.5 | 30 | 0.79 | 147.9 | 66.15762
200 | 215.5 | 2 | 30 | 0.33 | 48.2 | 63.97739
150 | 215.5 | 2 | 30 | 0.44 | 48.2 | 51.47576
150 | 215.5 | 2 | 30 | 0.44 | 48.2 | 51.47576
150 | 213.5 | 2 | 30 | 0.79 | 49.1 | 57.60077
200 | 215.5 | 2.5 | 30 | 0.33 | 48.2 | 63.97739
150 | 215.5 | 2.5 | 30 | 0.44 | 48.2 | 51.47576
150 | 215.5 | 2.5 | 30 | 0.44 | 48.2 | 51.47576
150 | 213.5 | 2.5 | 30 | 0.79 | 49.1 | 57.60077
150 | 213.5 | 2.5 | 30 | 0.79 | 49.1 | 57.60077
200 | 215.5 | 3.5 | 30 | 0.33 | 48.2 | 63.97739
200 | 215.5 | 3.5 | 30 | 0.33 | 48.2 | 63.97739
150 | 215.5 | 3.5 | 30 | 0.44 | 48.2 | 51.47576
150 | 215.5 | 3.5 | 30 | 0.44 | 48.2 | 51.47576
150 | 213.5 | 3.5 | 30 | 0.79 | 49.1 | 57.60077
150 | 213.5 | 3.5 | 30 | 0.79 | 49.1 | 57.60077
200 | 215.5 | 4.5 | 30 | 0.33 | 48.2 | 63.97739
200 | 215.5 | 4.5 | 30 | 0.33 | 48.2 | 63.97739
150 | 215.5 | 4.5 | 30 | 0.44 | 48.2 | 51.47576
150 | 215.5 | 4.5 | 30 | 0.44 | 48.2 | 51.47576
150 | 213.5 | 4.5 | 30 | 0.79 | 49.1 | 57.60077
150 | 213.5 | 4.5 | 30 | 0.79 | 49.1 | 57.60077
200 | 215.5 | 3 | 33.6 | 0.33 | 146.2 | 84.2613
150 | 215.5 | 3 | 33.6 | 0.44 | 146.2 | 65.89137
150 | 215.5 | 3 | 33.6 | 0.44 | 146.2 | 65.89137
200 | 215.5 | 3 | 40.3 | 0.33 | 146.2 | 90.93035
200 | 215.5 | 3 | 40.3 | 0.33 | 146.2 | 90.93035
150 | 215.5 | 3 | 40.3 | 0.44 | 146.2 | 71.27208
150 | 215.5 | 3 | 40.3 | 0.44 | 146.2 | 71.27208
150 | 213.5 | 3 | 40.3 | 0.44 | 147.9 | 70.72498
150 | 213.5 | 3 | 40.3 | 0.44 | 147.9 | 70.72498
200 | 215.5 | 3 | 33.6 | 0.33 | 41 | 63.86077
150 | 215.5 | 3 | 33.6 | 0.44 | 41 | 51.68319
150 | 215.5 | 3 | 33.6 | 0.44 | 41 | 51.68319
200 | 215.5 | 3 | 40.3 | 0.33 | 41 | 68.17052
200 | 215.5 | 3 | 40.3 | 0.33 | 41 | 68.17052
150 | 215.5 | 3 | 40.3 | 0.44 | 41 | 55.30231
150 | 215.5 | 3 | 40.3 | 0.44 | 41 | 55.30231
150 | 213.5 | 3 | 40.3 | 0.44 | 40 | 54.43726
150 | 213.5 | 3 | 40.3 | 0.44 | 40 | 54.43726